## Sheet4
[10 empty] | Volume ob (BCM) | VOLUME OB (LCM) | VOLUME CBX (BCM) | VOLUME CBX (LCM) | VOLUME WBX (BCM) |  |  | CBX |  | WBX
NO | KODE LAP. | KOORDINAT |  |  | NTS | FROM | OB | Luas | TEBAL ORE | VOLUME OB | VOLUME OB | VOLUME | VOLUME | VOLUME WASH | SG |  | TONASE (UNWASHED) |  | TONASE (WASHED) | CF | SiO2 % | Fe2O3% | TiO2% | Al2O3%
|  | X | Y | Z |  | TO
[7 empty] | (m) | (m²) | (m) | (m³) |  | (m³) |  |  | (g/cm³) |  | (ton) |  | (ton) | (%) | Total
8 | BS-1.1 | 456500 | 9729800 | 48.9 | A | 1.8-3.1 | 1.8 | 97950 | 1.3 | 176310 | 220387.5 | 127335 | 159168.75 | 46528.209 | 1.6 |  | 203736 |  | 74445.1344 | 36.54 | 5.3 | 35.33 | 1.25 | 40.64
2 | BS-1.4 | 456700 | 9730000 | 44.3 | A | 1.1-2.3 | 1.1 | 95423.671 | 1.2 | 104966.0381 | 131207.5 | 114508.4052 | 143135.5065 | 56487 | 1.6 |  | 183213.4 |  | 90379.19 | 49.33 | 23.43 | 20.28 | 0.98 | 40.67 | 0.2827531 | 51804.18
6 | BS-1.11 | 455900 | 9729400 | 40.6 | A | 0.8-2 | 0.8 | 40000 | 1.2 | 32000 | 40000 | 48000 | 60000 | 27552 | 1.6 |  | 76800 |  | 44083.2 | 57.4 | 6.33 | 12.79 | 1.28 | 39.55
4 | BS-1.15 | 455900 | 9729200 | 46.2 | A | 0-1.3 | 0 | 57447.177 | 1.3 | 0 | 0 | 74681.3301 | 93351.66 | 36593.85 | 1.6 |  | 119490.1 |  | 58550.16 | 49 | 4.9 | 14.8 | 0.38 | 45.27
3 | BS-1.14 | 455700 | 9729200 | 44.8 | A | 0.7-1.7 | 0.7 | 35000 | 1 | 24500 | 30625 | 35000 | 43750 | 16800 | 1.6 |  | 56000 |  | 26880 | 48 | 7.44 | 18.29 | 0.14 | 43.9
10 | BS-1.5 | 455700 | 9729000 | 49.5 | A | 1.5-3 | 1.5 | 30000 | 1.5 | 45000 | 56250 | 45000 | 56250 | 19269 | 1.6 |  | 72000 |  | 30830.4 | 42.82 | 19.3 | 18 | 1 | 45.4
9 | BS-1.19 | 455900 | 9729000 | 47.6 | A | 1.6-2.8 | 1.6 | 42147.606 | 1.2 | 67436.1696 | 84295.212 | 50577.1272 | 63221.409 | 13984.58 | 1.6 |  | 80923.40352 |  | 22375.32 | 27.65 | 6 | 4 | 0.5 | 55
1 | BS - 4 | 456200 | 9728850 | 43.1 | A | 0.2-1.2 | 0.2 | 68934.628 | 1 | 13786.9256 | 17233.657 | 68934.628 | 86168.285 | 25084.55 | 1.6 |  | 110295.4048 |  | 40135.27 | 36.38889 | 8.3 | 8.38 | 1.2 | 52.92
1 | BS - 4 | 456200 | 9728850 | 43.1 | A | 0.2-1.2 | 0.2 | 41475 | 1 | 8295 | 10368.75 | 41475 | 51843.75 | 15092.29 | 1.6 |  | 66360 |  | 24147.67 | 36.38889 | 8.3 | 8.38 | 1.2 | 52.92
2 | BS-1.24 | 456500 | 9728800 | 42.2 | A | 1.6-2.7 | 1.6 | 42587.5 | 1.1 | 68140 | 85175 | 46846.25 | 58557.8125 | 22640.79 | 1.6 |  | 74954 |  | 36225.2682 | 48.33 | 8 | 5 | 0 | 55
5 | BS-1.21 | 456700 | 9729000 | 43.4 | A | 1.5-3 | 1.5 | 77140.411 | 1.5 | 115710.6165 | 144638.3 | 115710.6165 | 144638.3 | 49547.29 | 1.6 |  | 185136.9864 |  | 79275.66 | 42.82 | 19.3 | 18 | 1 | 45.4
7 | BS-1.25 | 456700 | 9728800 | 44.4 | A | 1.1-2.2 | 1.1 | 35000 | 1.1 | 38500 | 48125 | 38500 | 48125 | 17967.95 | 1.6 |  | 61600 |  | 28748.72 | 46.67 | 19 | 6 | 0 | 45
6 | BS-1.24 | 456500 | 9728800 | 42.2 | A | 1.6-2.7 | 1.6 | 46350 | 1.1 | 74160 | 92700 | 50985 | 63731.25 | 24641.0505 | 1.6 |  | 81576 |  | 39425.6808 | 48.33 | 8 | 5 | 0 | 55
[10 empty] | 768804.7498 | 961005.9 | 857553.357 | 1071941.7 | 372188.5 | 20.8 | 0 | 1372085.4 |  | 595501.7
[10 empty] | 1 | BS 1.1 | 203736 |  |  | 1 | BS 1.1 | 203736 | 255540.2 | 0.7172469 | 0.2827531
[11 empty] | BS 1.4 | 51804.18 | 255540.2 |  |  | BS 1.4 | 51804.18
[10 empty] | 2 | BS 1.4 | 131409.3 |  |  | 2 | BS 1.4 | 131409.3 | 192691.5 | 0.2020543 | 0.7979457
[11 empty] | BS 1.11 | 35176 | 192691.5 |  |  | BS 1.11 | 61282.23
[10 empty] | 3 | BS 1.11 | 41624 |  |  | 3 | BS 1.11 | 15517.77 | 204232.9
[11 empty] | BS 1.15 | 119490 |  |  |  | BS 1.15 | 119490
[11 empty] | BS 1.14 | 56000 |  |  |  | BS 1.14 | 56000 |  | 0.8163177 | 0.1836823
[11 empty] | BS 1.5 | 13225.13 | 230339.1 |  |  | BS 1.5 | 13225.13
[10 empty] | 4 | BS 1.5 | 58774.87 |  |  | 4 | BS 1.5 | 58774.87 | 283857.6
[11 empty] | BS 1.19 | 80923 |  |  |  | BS 1.19 | 80923
[11 empty] | BS 4 a | 110295 |  |  |  | BS 4 a | 110295 |  | 0.4896815 | 0.5103185
[11 empty] | BS 4 b | 33864.73 | 283857.6 |  |  | BS 4 b | 33864.73
[10 empty] | 5 | BS 4 b | 32495.27 |  |  | 5 | BS 4 b | 32495.27 | 228771.1
[11 empty] | BS 1.24 b | 74954 |  |  |  | BS 1.24 b | 74954
[11 empty] | BS 1.21 | 121321.8 | 228771.1 |  |  | BS 1.21 | 121321.8 |  | 0.3446917 | 0.6553083
[10 empty] | Tahun 6 | BS 1.21 | 63815.17 |  |  | Tahun 6 | BS 1.21 | 63815.17 | 206991.2
[11 empty] | BS 1.25 | 61600 |  |  |  | BS 1.25 | 61600
[11 empty] | BS 1.24 a | 81576 | 206991.2 |  |  | BS 1.24 a | 81576
1372084.4
1398190.7

## Sheet1
| Kelompok | : Empat (4)
| Data | : Perhitungan Cadangan Bauksit Terbukti SNI Batubara
[10 empty] | Volume ob (BCM) | VOLUME OB (LCM) | VOLUME CBX (BCM) | VOLUME CBX (LCM) | VOLUME WBX (BCM) |  | CBX | WBX
NO | KODE LAP. | KOORDINAT |  |  | NTS | FROM | OB | Luas | TEBAL ORE | VOLUME OB | VOLUME OB | VOLUME | VOLUME | VOLUME WASH | SG | TONASE (UNWASHED) | TONASE (WASHED) | CF | SiO2 % | Fe2O3% | TiO2% | Al2O3%
|  | X | Y | Z |  | TO
[7 empty] | (m) | (m²) | (m) | (m³) |  | (m³) |  |  | (g/cm³) | (ton) | (ton) | (%) | Total
1 | BS-1.1 | 456500 | 9729800 | 48.9 | A | 1.8-3.1 | 1.8 | 102685.5543 | 1.3 | 184834 | 231042.5 | 133491.2 | 166864 | 48777.69 | 1.6 | 213586 | 78044.31 | 36.54 | 5.3 | 35.33 | 1.25 | 40.64
2 | BS-1.4 | 456700 | 9730000 | 44.3 | A | 1.1-2.3 | 1.1 | 40990.33125 | 1.2 | 45089.36 | 56361.71 | 49188.3975 | 61485.5 | 24264.64 | 1.6 | 78701.436 | 38823.42 | 49.33 | 23.43 | 20.28 | 0.98 | 40.67 | 0.6582367 | 51804.18
3 | BS-1.11 | 455900 | 9729400 | 40.6 | A | 0.8-2 | 0.8 | 46906.30852 | 1.2 | 37525.05 | 46906.30852 | 56287.57 | 70359.46278 | 32309.07 | 1.6 | 90060.11 | 51694.5 | 57.4 | 6.33 | 12.79 | 1.28 | 39.55
4 | BS-1.15 | 455900 | 9729200 | 46.2 | A | 0-1.3 | 0 | 54347.97303 | 1.3 | 0 | 0 | 70652.36 | 88315.46 | 34619.66 | 1.6 | 113043.8 | 55391.45 | 49 | 4.9 | 14.8 | 0.38 | 45.27
5 | BS-1.14 | 455700 | 9729200 | 44.8 | A | 0.7-1.7 | 0.7 | 17407.4628 | 1 | 12185.22396 | 15231.52995 | 17407.4628 | 21759.3285 | 8355.582144 | 1.6 | 27851.94048 | 13368.93 | 48 | 7.44 | 18.29 | 0.14 | 43.9
6 | BS-1.5 | 455700 | 9729000 | 49.5 | A | 1.5-3 | 1.5 | 12798.06 | 1.5 | 19197.09 | 23996.37 | 19197.09 | 23996.37 | 8220.195 | 1.6 | 30715.35 | 13152.31 | 42.82 | 19.3 | 18 | 1 | 45.4
7 | BS-1.19 | 455900 | 9729000 | 47.6 | A | 1.6-2.8 | 1.6 | 41924.37 | 1.2 | 67079 | 83848.75 | 50309.25 | 62886.56 | 13910.51 | 1.6 | 80494.8 | 22256.81 | 27.65 | 6 | 4 | 0.5 | 55
8 | BS - 4 A | 456200 | 9728850 | 43.1 | A | 0.2-1.2 | 0.2 | 72589.10747 | 1 | 14517.82 | 18147.28 | 72589.10747 | 90736.38 | 26414.37 | 1.6 | 116142.6 | 42262.99 | 36.38889 | 8.3 | 8.38 | 1.2 | 52.92
9 | BS - 4 B | 456200 | 9728850 | 43.1 | A | 0.2-1.2 | 0.2 | 41475 | 1 | 8295 | 10368.75 | 41475 | 51843.75 | 15092.29 | 1.6 | 66360 | 24147.67 | 36.38889 | 8.3 | 8.38 | 1.2 | 52.92
10 | BS-1.24 B | 456500 | 9728800 | 42.2 | A | 1.6-2.7 | 1.6 | 42587.5 | 1.1 | 68140 | 85175 | 46846.25 | 58557.8125 | 22640.79 | 1.6 | 74954 | 36225.2682 | 48.33 | 8 | 5 | 0 | 55
11 | BS-1.21 | 456700 | 9729000 | 43.4 | A | 1.5-3 | 1.5 | 58590.44 | 1.5 | 87885.65 | 109857.1 | 87885.65 | 109857.1 | 37632.64 | 1.6 | 140617 | 60212.22 | 42.82 | 19.3 | 18 | 1 | 45.4
12 | BS-1.25 | 456700 | 9728800 | 44.4 | A | 1.1-2.2 | 1.1 | 14366 | 1.1 | 15802.6 | 19753.25 | 15802.6 | 19753.25 | 7375.075 | 1.6 | 25284.16 | 11800.12 | 46.67 | 19 | 6 | 0 | 45
13 | BS-1.24 A | 456500 | 9728800 | 42.2 | A | 1.6-2.7 | 1.6 | 41442.37 | 1.1 | 66307.79 | 82884.74 | 45586.61 | 56983.26 | 22032.01 | 1.6 | 72938.57 | 35251.21 | 48.33 | 8 | 5 | 0 | 55
1 | [9 empty] | 0
1 | [9 empty] | 0
1 | [9 empty] | 0
1 | [9 empty] | 0
1 | [9 empty] | 0
1 | [9 empty] | 0
1 | [9 empty] | 0
1 | [9 empty] | 0
1 | [9 empty] | 0
1 | [9 empty] | 0
1 | [9 empty] | 0
1 | [9 empty] | 0
1 | [9 empty] | 0
TOTAL | [7 empty] | 588110.5 |  | 626858.6 | 783573.2 | 706718.6 | 883398.2 | 301644.5 |  | 1130749.7 | 482631.2
482631.2
| Data | : Perhitungan Cadangan Bauksit Terkira SNI Batubara
[12 empty] | VOLUME CBX |  | VOULUME WBX |  | CBX | WBX
NO | KODE LAP. | KOORDINAT |  |  | NTS | FROM | OB | Luas | TEBAL ORE | VOLUME OB |  | VOLUME |  | VOLUME WASH | SG | TONASE (UNWASHED) | TONASE (WASHED) | CF | SiO2 % | Fe2O3% | TiO2% | Al2O3%
|  | X | Y | Z |  | TO
[7 empty] | (m) | (m²) | (m) | (m³) |  | (m³) |  |  | (g/cm³) | (ton) | (ton) | (%) | Total
TOTAL | [9 empty] | 873289.6 | 1091612.1 | 944314.7 | 1180393.4 | 406417.3 |  | 1510903.5 | 1132898.9
[12 empty] | 1651033.3 | 2063791.6 | 708061.8 |  | 2641653.2 | 1615530.1
| Total Cadangan : | 1615530.1 | ton
[8 empty] | 19.86 | 239.01
13.67
33.53
14.47
38.55
53.02
7.95
20.5
28.46
9

## Sheet2
Rencana Produksi |  | Area(m2) | CBX (Ton) | CF (%) | WBX (Ton) | Volume CBX (BCM) | Volume CBX (LCM) | Volume WBX (BCM) | Volume OB (BCM) | Volume OB (LCM)
Tahun 1 | BS 1.1 | 102686 | 158209 | 36.63 | 78044 | 98879 | 123598 | 48778 | 184833 | 231042
| BS 1.4 | 7344 | 33791 | 36.63 | 6956 | 21121 | 26402 | 4222 | 19360 | 24202
SUBTOTAL |  | 110030 | 192000 |  | 85000 | 120000 | 150000 | 53000 | 204193 | 255244
Tahun 2 | BS 1.4 | 33646 | 44910 | 36.63 | 31867 | 28067 | 35083 | 20043 | 25729 | 32160
| BS 1.11 | 46906 | 90060 | 36.63 | 51695 | 56288 | 70359 | 32309 | 37525 | 46906
| BS 1.15 | 1410 | 57030 | 36.63 | 1438 | 35645 | 44558 | 648 | 0 | 0
SUBTOTAL |  | 81962 | 192000 |  | 85000 | 120000 | 150000 | 53000 | 63254 | 79066
Tahun 3 | BS 1.15 | 52938 | 56014 | 36.63 | 53953 | 35007 | 43757 | 33972 | 0 | 0
| BS 1.14 | 17407 | 27852 | 36.63 | 13369 | 17407 | 21759 | 8356 | 12185 | 15232
| BS 1.5 | 12798 | 30715 | 36.63 | 13152 | 19197 | 23996 | 8220 | 19197 | 23996
| BS 1.19 | 8525 | 77419 | 36.63 | 4526 | 48389 | 60488 | 2452 | 64519 | 80650
SUBTOTAL |  | 91668 | 192000 |  | 85000 | 120000 | 150000 | 53000 | 95901 | 119878
Tahun 4 | BS 1.19 | 33399 | 3076 | 36.63 | 17731 | 1920 | 2399 | 11459 | 2560 | 3199
| BS 4 a | 72589 | 116143 | 36.63 | 42263 | 72589 | 90736 | 26414 | 14518 | 18147
| BS 4 b | 41475 | 66360 | 36.63 | 24148 | 41475 | 51844 | 15092 | 8295 | 10369
| BS 1.24 b | 1008 | 6421 | 36.63 | 858 | 4016 | 5021 | 35 | 5841 | 7303
SUBTOTAL |  | 148471 | 192000 |  | 85000 | 120000 | 150000 | 53000 | 31214 | 39018
Tahun 5 | BS 1.24 b | 41580 | 68533 | 36.63 | 35367 | 42830 | 53537 | 22606 | 62299 | 77872
| BS 1.21 | 48295 | 123467 | 36.63 | 49633 | 77170 | 96463 | 30394 | 77170 | 96463
SUBTOTAL |  | 89875 | 192000 |  | 85000 | 120000 | 150000 | 53000 | 139469 | 174335
Tahun 6 | BS 1.21 | 10295 | 17150 | 36.63 | 10579 | 10716 | 13394 | 7239 | 10716 | 13394
| BS 1.25 | 14366 | 25284 | 36.63 | 11800 | 15803 | 19753 | 7375 | 15803 | 19753
| BS 1.24 a | 41442 | 72939 | 36.63 | 35251 | 45587 | 56983 | 22032 | 66308 | 82885
SUBTOTAL |  | 66103 | 115373 |  | 57630 | 72106 | 90130 | 36646 | 92827 | 116032
TOTAL |  |  | 1075373 |  | 482630 | 672106 | 840130 | 301646 | 626859 | 783573

## Sheet3
|  | WBX | CF | CBX
Tahun 1 | BS 1.1 | 74445
| BS 1.4 | 25555
SUBTOTAL |  | 100000
Tahun 2 | BS 1.4 | 64824
| BS 1.11 | 35176
SUBTOTAL |  | 100000
Tahun 3 | BS 1.11 | 8907
| BS 1.15 | 58550
| BS 1.14 | 26880
| BS 1.5 | 5663
SUBTOTAL |  | 100000
Tahun 4 | BS 1.5 | 25167
| BS 1.19 | 22375
| BS 4 a | 40135
| BS 4 b | 12323
SUBTOTAL |  | 100000
Tahun 5 | BS 4 b | 11825
| BS 1.24 b | 36225
| BS 1.21 | 51950
SUBTOTAL |  | 100000
Tahun 6 | BS 1.21 | 27326
| BS 1.25 | 28749
| BS 1.24 a | 39426
95501
595501