## Sheet1
| Kelompok | : Empat (4)
| Data | : Perhitungan Sumber Daya Bauksit Terukur SNI Batubara
NO | KODE LAP. | KOORDINAT |  |  | NTS | FROM | OB | Luas | TEBAL ORE | VOLUME OB | VOLUME | SG | TONASE (UNWASHED) | TONASE (WASHED) | CF | SiO2 % | Fe2O3% | TiO2% | Al2O3%
|  | X | Y | Z |  | TO
[7 empty] | (m) | (m²) | (m) | (m³) | (m³) | (g/cm³) | (ton) | (ton) | (%) | Total
1 | BS - 44 | 456414 | 9730078 | 45.99 | A | 0.4-1.5 | 0.4 | 83021.742 | 1.1 | 33208.6968 | 91323.9162 | 1.6 | 146118.3 | 80365.05 | 55 | 19.3 | 45.91 | 0.54 | 19.35
2 | BS - 5 | 456422 | 9729376 | 43.2 | A | 0.3-1 | 0.3 | 107900 | 0.7 | 32370 | 75530 | 1.6 | 120848 | 58405.8384 | 48.33 | 22.2 | 46.41 | 0.5 | 18.89
3 | BS - 4 | 456200 | 9728850 | 43.1 | A | 0.2-1.2 | 0.2 | 68934.628 | 1 | 13786.9256 | 68934.628 | 1.6 | 110295.4048 | 40135.27 | 36.38889 | 8.3 | 8.38 | 1.2 | 52.92
4 | BS-1.4 | 456700 | 9730000 | 44.3 | A | 1.1-2.3 | 1.1 | 95423.671 | 1.2 | 104966.0381 | 114508.4052 | 1.6 | 183213.4 | 90379.19 | 49.33 | 23.43 | 20.28 | 0.98 | 40.67
5 | BS-1.10 | 456700 | 9729600 | 42.3 | A | 0.4-2 | 0.4 | 99692.795 | 1.6 | 39877.118 | 159508.472 | 1.6 | 255213.5552 | 103897.4 | 40.71 | 19.3 | 45.91 | 0.54 | 27.85
6 | BS-1.11 | 455900 | 9729400 | 40.6 | A | 0.8-2 | 0.8 | 40000 | 1.2 | 32000 | 48000 | 1.6 | 76800 | 44083.2 | 57.4 | 6.33 | 12.79 | 1.28 | 39.55
7 | BS-1.14 | 455700 | 9729200 | 44.8 | A | 0.7-1.7 | 0.7 | 35000 | 1 | 24500 | 35000 | 1.6 | 56000 | 26880 | 48 | 7.44 | 18.29 | 0.14 | 43.9
8 | BS-1.15 | 455900 | 9729200 | 46.2 | A | 0-1.3 | 0 | 57447.177 | 1.3 | 0 | 74681.3301 | 1.6 | 119490.1 | 58550.16 | 49 | 4.9 | 14.8 | 0.38 | 45.27
9 | BS-1.19 | 455900 | 9729000 | 47.6 | A | 1.6-2.8 | 1.6 | 42147.606 | 1.2 | 67436.1696 | 50577.1272 | 1.6 | 80923.40352 | 22375.32 | 27.65 | 6 | 4 | 0.5 | 55
10 | BS-1.21 | 456700 | 9729000 | 43.4 | A | 1.5-3 | 1.5 | 77140.411 | 1.5 | 115710.6165 | 115710.6165 | 1.6 | 185136.9864 | 79275.66 | 42.82 | 19.3 | 18 | 1 | 45.4
11 | BS-1.24 | 456500 | 9728800 | 42.2 | A | 1.6-2.7 | 1.6 | 46350 | 1.1 | 74160 | 50985 | 1.6 | 81576 | 39425.6808 | 48.33 | 8 | 5 | 0 | 55
12 | BS-1.25 | 456700 | 9728800 | 44.4 | A | 1.1-2.2 | 1.1 | 35000 | 1.1 | 38500 | 38500 | 1.6 | 61600 | 28748.72 | 46.67 | 19 | 6 | 0 | 45
13 | BS-1.1 | 456500 | 9729800 | 48.9 | A | 1.8-3.1 | 1.8 | 97950 | 1.3 | 176310 | 127335 | 1.6 | 203736 | 74445.1344 | 36.54 | 5.3 | 35.33 | 1.25 | 40.64
14 | BS-1.2 | 456100 | 9729800 | 47.7 | A | 1.1-2.2 | 1.1 | 123074.56 | 1.1 | 135382.016 | 135382.016 | 1.6 | 216611.2256 | 101092.5 | 46.67 | 18.88 | 11.17 | 0.55 | 22.73
15 | BS-1.3 | 456100 | 9729400 | 46.6 | A | 0.9-2.2 | 0.9 | 68070.588 | 1.3 | 61263.5292 | 88491.7644 | 1.6 | 141586.8 | 50560.65 | 35.71 | 19.3 | 45.91 | 0.54 | 33.44
16 | BS-1.5 | 455700 | 9729000 | 49.5 | A | 1.5-3 | 1.5 | 30000 | 1.5 | 45000 | 45000 | 1.6 | 72000 | 30830.4 | 42.82 | 19.3 | 18 | 1 | 45.4
17 | BS-1.6 | 456500 | 9728600 | 48.2 | A | 2-2.7 | 2 | 53632.029 | 0.7 | 107264.058 | 37542.4203 | 1.6 | 60067.87248 | 23306.33 | 38.8 | 38.6 | 3 | 0 | 37
18 | [9 empty] | 0
19 | [9 empty] | 0
20 | [9 empty] | 0
21 | [9 empty] | 0
22 | [9 empty] | 0
23 | [9 empty] | 0
24 | [9 empty] | 0
25 | [9 empty] | 0
26 | [9 empty] | 0
27 | [9 empty] | 0
28 | [9 empty] | 0
29 | [9 empty] | 0
30 | [9 empty] | 0
TOTAL | [9 empty] | 1101735.2 | 1357010.7 |  | 2171217.1 | 952756.5